## Summary
|  |  | Crude: | SAXI BATUQUE BLEND 2018 08
|  |  | Reference: | SAXIBATUQUEBLEND201808
Crude Summary Report
General Information | [5 empty] | Molecules (% wt on crude) |  |  |  |  | Whole Crude Properties
Name: | SAXI BATUQUE BLEND 2018 08 |  |  |  |  | methane + ethane |  |  |  | 0.03966521 | Density @ 15°C (g/cc) |  |  |  | 0.8496001
Reference: | SAXIBATUQUEBLEND201808 |  |  |  |  | propane |  |  |  | 0.4586572 | API Gravity |  |  |  | 34.97436
Traded Crude: | Saxi Blend |  |  |  |  | isobutane |  |  |  | 0.3592396 | Total Sulphur (% wt) |  |  |  | 0.2272728
Origin: | Angola |  |  |  |  | n-butane |  |  |  | 1.004178 | Pour Point (°C) |  |  |  | -12
Sample Date: | 14 August 2018 |  |  |  |  | isopentane |  |  |  | 0.8711605 | Viscosity @ 20°C (cSt) |  |  |  | 8.899483
Assay Date: | 14 August 2018 |  |  |  |  | n-pentane |  |  |  | 0.9914821 | Viscosity @ 40°C (cSt) |  |  |  | 5.116203
Issue Date: | 09 December 2019 |  |  |  |  | cyclopentane |  |  |  | 0.1500466 | Nickel (ppm) |  |  |  | 8.065441
Comments: | - |  |  |  |  | C6 paraffins |  |  |  | 2.003565 | Vanadium (ppm) |  |  |  | 2.030903
[6 empty] | C6 naphthenes |  |  |  | 1.217391 | Total Nitrogen (ppm) |  |  |  | 1390.228
[6 empty] | benzene |  |  |  | 0.1500363 | Total Acid Number (mgKOH/g) |  |  |  | 0.58
[6 empty] | C7 paraffins |  |  |  | 1.480148 | Mercaptan Sulphur (ppm) |  |  |  | 3
[6 empty] | C7 naphthenes |  |  |  | 2.241944 | Hydrogen Sulphide (ppm) |  |  |  | 0
[6 empty] | toluene |  |  |  | 0.4688967 | Reid Vapour Pressure (psi) |  |  |  | 5.808111
Cut Data |  |  | Atmospheric Cuts | [8 empty] | Vacuum Cuts
Start (°C) | IBP | IBP | C5 | 65 | 100 | 150 | 200 | 250 | 300 | 350 | 370 | 370 | 450 | 500 | 550
End (°C) | FBP | C4 | 65 | 100 | 150 | 200 | 250 | 300 | 350 | 370 | FBP | 450 | 500 | 550 | FBP
Yield (% wt) |  | 1.869843 | 3.000259 | 4.735945 | 9.245154 | 8.7671 | 8.724934 | 10.03549 | 9.480463 | 3.54911 | 40.5917 | 13.26937 | 7.078543 | 5.805428 | 14.43836
Yield (% vol) |  | 2.869096 | 3.951834 | 5.594037 | 10.13171 | 9.317187 | 8.938333 | 10.02229 | 9.245315 | 3.402176 | 36.52802 | 12.47395 | 6.546555 | 5.291241 | 12.21627
Cumulative Yield (% wt) |  | 1.869843 | 4.870102 | 9.606046 | 18.8512 | 27.6183 | 36.34323 | 46.37873 | 55.85919 | 59.4083 | 100
Density @ 15°C (g/cc) | 0.8496001 |  | 0.6438542 | 0.7179741 | 0.7738535 | 0.7979922 | 0.8278146 | 0.8491787 | 0.8696316 | 0.8846881 | 0.9424073 | 0.9021392 | 0.9169771 | 0.9304739 | 1.002321
API Gravity | 34.97436 |  | 88.25329 | 65.54146 | 51.29089 | 45.74879 | 39.35705 | 35.05523 | 31.1357 | 28.36621 | 18.56978 | 25.27202 | 22.73385 | 20.49546 | 9.594987
UOPK | 11.99236 |  |  |  | 11.58184 | 11.65419 | 11.64925 | 11.71831 | 11.77667 | 11.80085 | 11.94724 | 11.8638 | 12.03277 | 12.11556 | 11.84981
Total Sulphur (% wt) | 0.2272728 |  | 0.000341725 | 0.001140315 | 0.004218187 | 0.01356933 | 0.0375141 | 0.08801794 | 0.20189 | 0.2686802 | 0.4553812 | 0.2712227 | 0.3271272 | 0.4374317 | 0.6947243
Mercaptan Sulphur (ppm) | 3 |  | 1.01198 | 2.642544 | 2.069767 | 2.294814 | 3.73813 | 5.56456
Total Nitrogen (ppm) | 1390.228 | [5 empty] | 5.025118 | 45.24912 | 218.8756 | 443.4152 | 3322.615 | 829.3577 | 1541.131 | 2334.047 | 6884.881
Basic Nitrogen (ppm) | 451.0876 | [5 empty] | 6.929944 | 35.08865 | 124.4814 | 216.4562 | 1052.891 | 336.0248 | 531.5697 | 741.072 | 2092.676
Total Acid Number (mgKOH/g) | 0.58 |  | 0.00214383 | 0.01413966 | 0.06435432 | 0.2581941 | 0.6374887 | 0.9249175 | 0.965992 | 0.856484 | 0.4511984 | 0.7205112 | 0.5730901 | 0.435506 | 0.1502415
Viscosity @ 20°C (cSt) | 8.899483 |  |  |  |  | 1.313001
Viscosity @ 40°C (cSt) | 5.116203 |  |  |  |  | 1.016181 | 1.678947 | 2.94028 | 6.410056 | 12.46448
Viscosity @ 50°C (cSt) | 4.071564 | [5 empty] | 1.444712 | 2.422343 | 4.957462 | 9.079564 | 384.1358 | 20.70742 | 73.89232 | 262.7829
Viscosity @ 60°C (cSt) | [10 empty] | 203.6977 | 14.5237 | 45.82659 | 144.232
Viscosity @ 100°C (cSt) | [10 empty] | 32.48692 | 5.087061 | 11.41756 | 25.42852 | 2857.489
Viscosity @ 130°C (cSt) | [14 empty] | 432.8471
RON (Clear) |  |  | 78.69687 | 60.15777 | 66.06642 | 50.40737
MON (Clear) |  |  | 77.79857 | 57.55557 | 59.36218 | 43.62175
Paraffins (% wt) | 43.27193 |  | 94.99888 | 52.73931 | 30.82355 | 51.48657
Naphthenes (%wt) | 28.76945 |  | 5.001121 | 44.09266 | 49.48115 | 31.71277
Aromatics (% wt) | 27.95862 |  | 0 | 3.168033 | 19.6953 | 16.80067
Pour Point (°C) | -12 | [5 empty] | -58.2678 | -36.395 | -8.574723 | 6.45163 | 33.18151 | 23.99923 | 40.02017 | 48.82767 | 54.29793
Cloud Point (°C) | [6 empty] | -54.80444 | -32.96378 | -7.821525
Freeze Point (°C) | [5 empty] | -71.84883 | -51.64453 | -30.7349
Smoke Point (mm) | [5 empty] | 23.22739 | 20.04735 | 16.69499
Cetane Index | [5 empty] | 34.22576 | 41.79845 | 49.55045 | 55.74316 | 59.71053
Naphthalenes (% vol) | [5 empty] | 0.302151 | 2.873217 | 6.106122 | 9.053228
Aniline Point (°C) |  |  |  |  | 50.05456 | 53.31574 | 60.1805 | 67.19903 | 74.77505 | 80.06557 |  | 87.03747 | 95.20766 | 100.3653
Hydrogen (% wt) |  |  | 16.51563 | 15.12962 | 13.86686 | 14.03061 | 13.35117 | 12.82405 | 12.45896 | 12.23091 |  | 11.95318 | 11.62572 | 11.40442
Wax (% wt) | 4.977302 | [9 empty] | 10.22193 | 10.33883 | 11.08377 | 11.03914 | 9.363372
C7 Asphaltenes (% wt) | 0.2979263 | [9 empty] | 0.7339586 |  | 0 | 0.02441976 | 2.053616
Micro Carbon Residue (% wt) | 2.602196 | [9 empty] | 6.41066 |  | 0.07201645 | 0.9736633 | 17.59599
Rams. Carbon Residue (% wt) | 2.306012 | [9 empty] | 5.680993 |  | 0.06179714 | 0.9215825 | 15.57057
Vanadium (ppm) | 2.030903 | [9 empty] | 5.003248 |  | 0 | 0 | 14.06602
Nickel (ppm) | 8.065441 | [9 empty] | 19.86968 |  | 0 | 0 | 55.86118
Disclaimer:
The content of this assay is for guidance only and Equinor accepts no liability for any loss occurring from the use of this assay and errors that it may contain.

## Yield Graph
|  | Reference: | SAXIBATUQUEBLEND201808
|  | Crude: | SAXI BATUQUE BLEND 2018 08
Yield Distribution
Boiling Point | Wgt | Vol
-50 | 0.03966521 | 0.09396242
-45 | 0.03966521 | 0.09396242
-40 | 0.4983224 | 0.860254
-35 | 0.4983224 | 0.860254
-30 | 0.4983224 | 0.860254
-25 | 0.4983224 | 0.860254
-20 | 0.4983224 | 0.860254
-15 | 0.4983224 | 0.860254
-10 | 0.857562 | 1.401098
-5 | 0.857562 | 1.401098
0 | 1.86174 | 2.85758
5 | 1.86174 | 2.85758
10 | 1.869843 | 2.869096
15 | 1.869843 | 2.869096
20 | 1.869843 | 2.869096
25 | 1.869843 | 2.869096
30 | 2.741003 | 4.051873
35 | 2.741003 | 4.051873
40 | 3.732485 | 5.384696
45 | 3.732485 | 5.384696
50 | 3.907229 | 5.586355
55 | 3.907229 | 5.586355
60 | 3.967416 | 5.66297
65 | 4.870102 | 6.82093
70 | 5.886097 | 8.118912
75 | 6.583131 | 8.903547
80 | 6.607861 | 8.934477
85 | 7.341052 | 9.720331
90 | 7.585605 | 10.00639
95 | 8.908277 | 11.55501
100 | 9.606046 | 12.41497
105 | 11.00882 | 13.954
110 | 11.20259 | 14.1809
115 | 11.87085 | 14.86247
120 | 12.78486 | 15.92826
125 | 13.25066 | 16.43714
130 | 13.78749 | 17.06679
135 | 14.81831 | 18.196
140 | 16.57124 | 20.01694
145 | 17.97062 | 21.58736
150 | 18.8512 | 22.54668
160 | 20.66818 | 24.51097
170 | 22.50086 | 26.4735
180 | 24.28352 | 28.36577
190 | 25.98389 | 30.15606
200 | 27.6183 | 31.86387
210 | 29.23733 | 33.5436
220 | 30.89516 | 35.25232
230 | 32.62715 | 37.02672
240 | 34.44508 | 38.8787
250 | 36.34323 | 40.8022
260 | 38.3059 | 42.78111
270 | 40.31246 | 44.79452
280 | 42.34063 | 46.82
290 | 44.36888 | 48.8361
300 | 46.37873 | 50.82449
310 | 48.35645 | 52.77172
320 | 50.29391 | 54.66999
330 | 52.18843 | 56.51709
340 | 54.04192 | 58.31531
350 | 55.85919 | 60.06981
360 | 57.64617 | 61.7868
370 | 59.4083 | 63.47198
380 | 61.14945 | 65.12954
390 | 62.87136 | 66.76164
400 | 64.57371 | 68.36848
410 | 66.2543 | 69.94868
420 | 67.90934 | 71.49973
430 | 69.53445 | 73.0185
440 | 71.12526 | 74.50165
450 | 72.67766 | 75.94594
460 | 74.18802 | 77.34834
470 | 75.65324 | 78.70622
480 | 77.07085 | 80.01734
490 | 78.43895 | 81.2799
500 | 79.75621 | 82.49249
510 | 81.02179 | 83.65413
520 | 82.23521 | 84.76419
530 | 83.39625 | 85.8224
540 | 84.50496 | 86.8288
550 | 85.56164 | 87.78373
560 | 86.56676 | 88.68779
570 | 87.52103 | 89.5418
580 | 88.42531 | 90.3468
590 | 89.28063 | 91.10399
600 | 90.08813 | 91.81475
610 | 90.84907 | 92.48057
620 | 91.56479 | 93.10303
630 | 92.23668 | 93.68382
640 | 92.86625 | 94.22469
650 | 93.45506 | 94.72741
660 | 94.00471 | 95.19381
670 | 94.51686 | 95.6257
680 | 94.9932 | 96.02492
690 | 95.43541 | 96.39327
700 | 95.84519 | 96.73253