## Summary
|  |  | Crude: | MONDO 2016 08
|  |  | Reference: | MONDO201608
Crude Summary Report
General Information | [5 empty] | Molecules (% wt on crude) |  |  |  |  | Whole Crude Properties
Name: | MONDO 2016 08 |  |  |  |  | methane + ethane |  |  |  | 0.03584038 | Density @ 15°C (g/cc) |  |  |  | 0.8936002
Reference: | MONDO201608 |  |  |  |  | propane |  |  |  | 0.3580067 | API Gravity |  |  |  | 26.77011
Traded Crude: | Mondo |  |  |  |  | isobutane |  |  |  | 0.2202719 | Total Sulphur (% wt) |  |  |  | 0.448195
Origin: | Angola |  |  |  |  | n-butane |  |  |  | 0.6756659 | Pour Point (°C) |  |  |  | -62.53205
Sample Date: | 08 August 2016 |  |  |  |  | isopentane |  |  |  | 0.5609108 | Viscosity @ 20°C (cSt) |  |  |  | 40.13098
Assay Date: | 27 October 2016 |  |  |  |  | n-pentane |  |  |  | 0.681257 | Viscosity @ 40°C (cSt) |  |  |  | 17.78597
Issue Date: | 28 October 2016 |  |  |  |  | cyclopentane |  |  |  | 0.1100954 | Nickel (ppm) |  |  |  | 28.99715
Comments: | [5 empty] | C6 paraffins |  |  |  | 1.265791 | Vanadium (ppm) |  |  |  | 8.384414
[6 empty] | C6 naphthenes |  |  |  | 0.7994671 | Total Nitrogen (ppm) |  |  |  | 2905.645
[6 empty] | benzene |  |  |  | 0.07870117 | Total Acid Number (mgKOH/g) |  |  |  | 1.1
[6 empty] | C7 paraffins |  |  |  | 1.120304 | Mercaptan Sulphur (ppm) |  |  |  | 0.2818192
[6 empty] | C7 naphthenes |  |  |  | 1.52162 | Hydrogen Sulphide (ppm) |  |  |  | -
[6 empty] | toluene |  |  |  | 0.2202117 | Reid Vapour Pressure (psi) |  |  |  | 4.25428
Cut Data |  |  | Atmospheric Cuts | [8 empty] | Vacuum Cuts
Start (°C) | IBP | IBP | C5 | 65 | 100 | 150 | 200 | 250 | 300 | 350 | 370 | 370 | 450 | 500 | 550
End (°C) | FBP | C4 | 65 | 100 | 150 | 200 | 250 | 300 | 350 | 370 | FBP | 450 | 500 | 550 | FBP
Yield (% wt) |  | 1.292511 | 2.072817 | 3.1756 | 5.671758 | 6.318107 | 7.192728 | 8.262121 | 8.75108 | 3.315751 | 53.94753 | 12.22691 | 7.615718 | 7.495406 | 26.60949
Yield (% vol) |  | 2.100044 | 2.863091 | 3.938861 | 6.618822 | 7.053047 | 7.702158 | 8.537837 | 8.798588 | 3.269293 | 49.11826 | 11.79998 | 7.248414 | 7.015861 | 23.054
Cumulative Yield (% wt) |  | 1.292511 | 3.365328 | 6.540928 | 12.21269 | 18.53079 | 25.72352 | 33.98564 | 42.73672 | 46.05247 | 100
Density @ 15°C (g/cc) | 0.8936002 |  | 0.6451626 | 0.7184532 | 0.7636254 | 0.7982769 | 0.8321941 | 0.862357 | 0.8863231 | 0.9037983 | 0.9787506 | 0.923377 | 0.9362919 | 0.9520454 | 1.02857
API Gravity | 26.77011 |  | 87.80703 | 65.40992 | 53.75005 | 45.68552 | 38.45704 | 32.50846 | 28.07115 | 24.98406 | 12.99457 | 21.6643 | 19.55049 | 17.04977 | 5.992706
UOPK | 11.81255 |  |  |  | 11.72877 | 11.6599 | 11.58526 | 11.54182 | 11.55676 | 11.55096 | 11.68938 | 11.59326 | 11.78834 | 11.84447 | 11.61167
Total Sulphur (% wt) | 0.448195 |  | 0.000341686 | 0.001584583 | 0.009191538 | 0.03443612 | 0.0734667 | 0.1592967 | 0.3207085 | 0.4164922 | 0.7138783 | 0.4684745 | 0.5461319 | 0.6342086 | 0.8970911
Mercaptan Sulphur (ppm) | 0.2818192 |  | 0.08496639 | 0.387907 | 0.5429834 | 0.6057855 | 0.5841188 | 0.4998539
Total Nitrogen (ppm) | 2905.645 | [5 empty] | 26.81658 | 73.24897 | 249.4533 | 530.2093 | 5296.748 | 1098.651 | 1890.935 | 2890.011 | 8878.439
Basic Nitrogen (ppm) | 892.2584 | [5 empty] | 17.97946 | 70.01367 | 155.9447 | 264.9119 | 1598.868 | 443.2543 | 634.5048 | 932.0344 | 2593.705
Total Acid Number (mgKOH/g) | 1.1 |  | 0.001183308 | 0.009325538 | 0.04856999 | 0.172999 | 0.4539066 | 0.9315921 | 2.00417 | 2.119842 | 1.246059 | 1.96054 | 1.871093 | 1.647541 | 0.6257823
Viscosity @ 20°C (cSt) | 40.13098 |  |  |  |  | 1.307863
Viscosity @ 40°C (cSt) | 17.78597 |  |  |  |  | 0.9797884 | 1.685824 | 3.195541 | 7.164201 | 16.47022
Viscosity @ 50°C (cSt) | 12.87837 | [5 empty] | 1.445637 | 2.605547 | 5.433802 | 11.4006 | 4660.808 | 40.43097 | 111.7861 | 384.1148
Viscosity @ 60°C (cSt) | [10 empty] | 1900.415 | 25.99684 | 64.47799 | 198.6545
Viscosity @ 100°C (cSt) | [10 empty] | 143.5164 | 7.046875 | 13.18635 | 29.83513 | 20479.05
Viscosity @ 130°C (cSt) | [14 empty] | 2138.088
RON (Clear) |  |  | 78.64153 | 61.08149 | 60.4634 | 46.18248
MON (Clear) |  |  | 77.73479 | 58.4191 | 58.20673 | 43.46317
Paraffins (% wt) | 30.90758 |  | 94.68861 | 52.46508 | 44.0625 | 36.88107
Naphthenes (%wt) | 32.39868 |  | 5.311389 | 45.05661 | 40.36169 | 44.73218
Aromatics (% wt) | 36.69375 |  | 0 | 2.478309 | 15.57581 | 18.38675
Pour Point (°C) | -62.53205 | [5 empty] | -58.67099 | -38.9089 | -11.72143 | 3.070851 | 13.08101 | 18.67921 | 31.77786 | 39.28986 | 55.03592
Cloud Point (°C) | [6 empty] | -54.42503 | -33.12274 | -6.895225
Freeze Point (°C) | [5 empty] | -69.21735 | -54.35183 | -32.18432
Smoke Point (mm) | [5 empty] | 23.14166 | 19.73117 | 15.49535
Cetane Index | [5 empty] | 34.74519 | 39.78245 | 44.03967 | 48.5074 | 50.9946
Naphthalenes (% vol) | [5 empty] | 0.1354346 | 2.909351 | 8.361335 | 13.86282
Aniline Point (°C) |  |  |  |  | 49.4358 | 51.96865 | 57.37543 | 60.98246 | 65.08443 | 69.87079 |  | 76.7365 | 81.19064 | 82.68665
Hydrogen (% wt) |  |  | 16.50102 | 15.15864 | 14.11468 | 13.8077 | 13.17871 | 12.62994 | 12.18719 | 11.88913 |  | 11.48237 | 10.97367 | 10.61627
Wax (% wt) | 9.599732 | [9 empty] | 13.16839 | 17.07885 | 17.68309 | 16.5899 | 9.115664
C7 Asphaltenes (% wt) | 2.30768 | [9 empty] | 4.277639 |  | 0 | 0.00415621 | 8.671226
Micro Carbon Residue (% wt) | 6.269622 | [9 empty] | 11.6217 |  | 0.1126144 | 1.496122 | 23.10794
Rams. Carbon Residue (% wt) | 5.203004 | [9 empty] | 9.644564 |  | 0.1755278 | 1.476006 | 19.08719
Vanadium (ppm) | 8.384414 | [9 empty] | 15.54179 |  | 0 | 0 | 31.50911
Nickel (ppm) | 28.99715 | [9 empty] | 53.75066 |  | 0 | 0 | 108.973
Disclaimer:
The content of this assay is for guidance only and Equinor accepts no liability for any loss occurring from the use of this assay and errors that it may contain.

## Yield Graph
|  | Reference: | MONDO201608
|  | Crude: | MONDO 2016 08
Yield Distribution
Boiling Point | Wgt | Vol
-50 | 0.03584038 | 0.08921886
-45 | 0.03584038 | 0.08921886
-40 | 0.3938471 | 0.71773
-35 | 0.3938471 | 0.71773
-30 | 0.3938471 | 0.71773
-25 | 0.3938471 | 0.71773
-20 | 0.3938471 | 0.71773
-15 | 0.3938471 | 0.71773
-10 | 0.614119 | 1.066198
-5 | 0.614119 | 1.066198
0 | 1.289785 | 2.095973
5 | 1.289785 | 2.095973
10 | 1.292511 | 2.100044
15 | 1.292511 | 2.100044
20 | 1.292511 | 2.100044
25 | 1.292511 | 2.100044
30 | 1.853422 | 2.900274
35 | 1.853422 | 2.900274
40 | 2.534679 | 3.862583
45 | 2.534679 | 3.862583
50 | 2.664857 | 4.020736
55 | 2.664857 | 4.020736
60 | 2.724926 | 4.101085
65 | 3.365328 | 4.963135
70 | 3.910565 | 5.695081
75 | 4.400524 | 6.274628
80 | 4.421118 | 6.301694
85 | 4.853946 | 6.791806
90 | 5.024752 | 7.003483
95 | 6.059882 | 8.282111
100 | 6.540928 | 8.901997
105 | 7.530048 | 10.04472
110 | 7.622091 | 10.16155
115 | 7.916604 | 10.47527
120 | 8.741246 | 11.48854
125 | 9.02705 | 11.81643
130 | 9.552568 | 12.46867
135 | 9.812523 | 12.77452
140 | 10.65768 | 13.71119
145 | 11.63196 | 14.85485
150 | 12.21269 | 15.52082
160 | 13.40441 | 16.87675
170 | 14.63418 | 18.26224
180 | 15.89958 | 19.67474
190 | 17.19878 | 21.11231
200 | 18.53079 | 22.57387
210 | 19.89571 | 24.05937
220 | 21.29487 | 25.56988
230 | 22.73053 | 27.1075
240 | 24.20567 | 28.67514
250 | 25.72352 | 30.27602
260 | 27.28687 | 31.91298
270 | 28.89719 | 33.58754
280 | 30.55369 | 35.29898
290 | 32.25238 | 37.04353
300 | 33.98564 | 38.81386
310 | 35.7424 | 40.59919
320 | 37.50984 | 42.38603
330 | 39.27375 | 44.1596
340 | 41.02005 | 45.90568
350 | 42.73672 | 47.61245
360 | 44.41542 | 49.27212
370 | 46.05247 | 50.88174
380 | 47.649 | 52.44323
390 | 49.21022 | 53.96255
400 | 50.74407 | 55.44834
410 | 52.25953 | 56.91031
420 | 53.76478 | 58.35781
430 | 55.26673 | 59.79872
440 | 56.77056 | 61.23886
450 | 58.27939 | 62.68172
460 | 59.79445 | 64.12871
470 | 61.31542 | 65.57939
480 | 62.84078 | 67.0319
490 | 64.36826 | 68.48336
500 | 65.8951 | 69.93014
510 | 67.41822 | 71.36817
520 | 68.93368 | 72.79314
530 | 70.43715 | 74.20065
540 | 71.92423 | 75.58634
550 | 73.39051 | 76.946
560 | 74.83168 | 78.27564
570 | 76.24359 | 79.57157
580 | 77.62237 | 80.83048
590 | 78.96441 | 82.0494
600 | 80.26646 | 83.2258
610 | 81.52565 | 84.35758
620 | 82.73965 | 85.44306
630 | 83.90655 | 86.48098
640 | 85.02488 | 87.4705
650 | 86.09357 | 88.41115
660 | 87.11195 | 89.30284
670 | 88.07972 | 90.14577
680 | 88.99691 | 90.9405
690 | 89.86386 | 91.68779
700 | 90.68122 | 92.3887