## Summary
|  |  | Crude: | JOHAN SVERDRUP 2021 04
|  |  | Reference: | JOHANSVERDRUP202104
Crude Summary Report
General Information | [5 empty] | Molecules (% wt on crude) |  |  |  |  | Whole Crude Properties
Name: | JOHAN SVERDRUP 2021 04 |  |  |  |  | methane + ethane |  |  |  | 0.05296645 | Density @ 15°C (g/cc) |  |  |  | 0.8828445
Reference: | JOHANSVERDRUP202104 |  |  |  |  | propane |  |  |  | 0.6189061 | API Gravity |  |  |  | 28.69999
Traded Crude: | Johan Sverdrup |  |  |  |  | isobutane |  |  |  | 0.3571007 | Total Sulphur (% wt) |  |  |  | 0.8089834
Origin: | Norway |  |  |  |  | n-butane |  |  |  | 1.002811 | Pour Point (°C) |  |  |  | -9
Sample Date: | 01 april 2021 |  |  |  |  | isopentane |  |  |  | 0.6682753 | Viscosity @ 20°C (cSt) |  |  |  | 23.39009
Assay Date: | 01 april 2021 |  |  |  |  | n-pentane |  |  |  | 0.8855232 | Viscosity @ 40°C (cSt) |  |  |  | 11.55396
Issue Date: | 01 juni 2021 |  |  |  |  | cyclopentane |  |  |  | 0.09825665 | Nickel (ppm) |  |  |  | 3.774342
GHG Intensity: | 0.3 kgCO2e/bbl (2023) |  |  |  |  | C6 paraffins |  |  |  | 1.433863 | Vanadium (ppm) |  |  |  | 12.06083
Comments: | - |  |  |  |  | C6 naphthenes |  |  |  | 0.9722322 | Total Nitrogen (ppm) |  |  |  | 1735.219
[6 empty] | benzene |  |  |  | 0.06453531 | Total Acid Number (mgKOH/g) |  |  |  | 0.32
[6 empty] | C7 paraffins |  |  |  | 1.218371 | Mercaptan Sulphur (ppm) |  |  |  | 13
[6 empty] | C7 naphthenes |  |  |  | 1.14655 | Hydrogen Sulphide (ppm) |  |  |  | 0
[6 empty] | toluene |  |  |  | 0.3832672 | Reid Vapour Pressure (psi) |  |  |  | 7.759493
Cut Data |  |  | Atmospheric Cuts | [8 empty] | Vacuum Cuts
Start (°C) | IBP | IBP | C5 | 65 | 100 | 150 | 200 | 250 | 300 | 350 | 370 | 370 | 450 | 500 | 550
End (°C) | FBP | C4 | 65 | 100 | 150 | 200 | 250 | 300 | 350 | 370 | FBP | 450 | 500 | 550 | FBP
Yield (% wt) |  | 2.033611 | 2.357982 | 3.388607 | 5.217801 | 5.993955 | 7.265175 | 9.188721 | 10.1615 | 3.325655 | 51.06699 | 12.2935 | 8.890433 | 7.690878 | 22.19218
Yield (% vol) |  | 3.274704 | 3.231326 | 4.172763 | 5.962337 | 6.613692 | 7.651918 | 9.337362 | 10.0821 | 3.249333 | 46.42446 | 11.80025 | 8.420104 | 7.165448 | 19.03866
Cumulative Yield (% wt) |  | 2.033611 | 4.391593 | 7.780201 | 12.998 | 18.99196 | 26.25713 | 35.44585 | 45.60735 | 48.93301 | 100
Density @ 15°C (g/cc) | 0.8828445 |  | 0.6424431 | 0.7149445 | 0.7704525 | 0.7978924 | 0.8358928 | 0.8663746 | 0.8873225 | 0.9010686 | 0.9684301 | 0.9171901 | 0.9295662 | 0.9449469 | 1.026215
API Gravity | 28.69999 |  | 88.73659 | 66.37732 | 52.10693 | 45.77099 | 37.70428 | 31.74746 | 27.89132 | 25.45839 | 14.53522 | 22.69802 | 20.64396 | 18.16625 | 6.308306
UOPK | 11.85096 |  |  |  | 11.61508 | 11.66917 | 11.53462 | 11.49349 | 11.54 | 11.58515 | 11.78385 | 11.6805 | 11.87299 | 11.9295 | 11.69361
Total Sulphur (% wt) | 0.8089834 |  | 0.000142866 | 0.0006497067 | 0.003358083 | 0.02101535 | 0.08857754 | 0.2961535 | 0.6574352 | 0.8272229 | 1.330721 | 0.8483229 | 0.9761151 | 1.181524 | 1.791713
Mercaptan Sulphur (ppm) | 13 |  | 0.1431166 | 1.032438 | 2.023715 | 2.615393 | 2.686696 | 3.613804
Total Nitrogen (ppm) | 1735.219 | [5 empty] | 1.802993 | 15.1024 | 190.0159 | 586.3358 | 3318.903 | 981.6319 | 1586.007 | 2616.805 | 5551.185
Basic Nitrogen (ppm) | 568.8837 | [5 empty] | 4.396176 | 22.08002 | 86.2552 | 201.1995 | 1079.03 | 342.5706 | 438.7186 | 740.0349 | 1860.994
Total Acid Number (mgKOH/g) | 0.32 |  | 0.0008250543 | 0.003473992 | 0.008722129 | 0.01836739 | 0.03760414 | 0.08700486 | 0.2894173 | 0.4726127 | 0.4176462 | 0.511729 | 0.5589865 | 0.5677058 | 0.2569016
Viscosity @ 20°C (cSt) | 23.39009 |  |  |  |  | 1.232924
Viscosity @ 40°C (cSt) | 11.55396 |  |  |  |  | 0.9580914 | 1.616771 | 2.939136 | 6.18518 | 13.51981
Viscosity @ 50°C (cSt) | 8.65983 | [5 empty] | 1.390631 | 2.409326 | 4.753585 | 9.651003 | 1650.521 | 30.57411 | 71.22044 | 212.5969
Viscosity @ 60°C (cSt) | [10 empty] | 724.4358 | 20.40493 | 43.76039 | 116.7436
Viscosity @ 100°C (cSt) | [10 empty] | 69.42305 | 6.272034 | 10.70573 | 20.90313 | 9211.54
Viscosity @ 130°C (cSt) | [14 empty] | 897.9439
RON (Clear) |  |  | 78.34291 | 56.29662 | 60.58789 | 37.29984
MON (Clear) |  |  | 77.60372 | 54.22681 | 57.46666 | 35.41058
Paraffins (% wt) | 26.68482 |  | 95.83302 | 57.53566 | 40.98414 | 40.50182
Naphthenes (%wt) | 37.11784 |  | 4.16698 | 40.55986 | 34.82456 | 35.44447
Aromatics (% wt) | 36.19734 |  | 0 | 1.904479 | 24.19131 | 24.05371
Pour Point (°C) | -9 | [5 empty] | -51.33501 | -30.83476 | -5.493126 | 8.956581 | 32.29778 | 25.38688 | 38.81203 | 46.15952 | 53.44206
Cloud Point (°C) | [6 empty] | -50.0145 | -30.34151 | -5.179283
Freeze Point (°C) | [5 empty] | -63.68501 | -47.0752 | -26.4191
Smoke Point (mm) | [5 empty] | 21.6492 | 17.79097 | 14.04923
Cetane Index | [5 empty] | 35.17024 | 38.32286 | 42.67744 | 47.97561 | 52.149
Naphthalenes (% vol) | [5 empty] | 0.18081 | 4.123754 | 10.96898 | 17.22112
Aniline Point (°C) |  |  |  |  | 47.75899 | 48.07094 | 51.66462 | 56.21291 | 63.36859 | 70.07555 |  | 78.59392 | 83.7067 | 84.77053
Hydrogen (% wt) |  |  | 16.54719 | 15.29594 | 13.71818 | 13.82612 | 13.31762 | 12.91653 | 12.68287 | 12.56466 |  | 12.48376 | 12.38283 | 12.28117
Wax (% wt) | 8.969615 | [9 empty] | 17.00159 | 4.392491 | 8.298512 | 13.17748 | 28.79832
C7 Asphaltenes (% wt) | 1.983137 | [9 empty] | 3.883402 |  | 0 | 0.003415334 | 8.935011
Micro Carbon Residue (% wt) | 5.05533 | [9 empty] | 9.899409 |  | 0.1189805 | 1.26447 | 22.29391
Rams. Carbon Residue (% wt) | 4.214939 | [9 empty] | 8.253745 |  | 0.1410138 | 1.194813 | 18.52234
Vanadium (ppm) | 12.06083 | [9 empty] | 23.61767 |  | 0 | 0 | 54.34723
Nickel (ppm) | 3.774342 | [9 empty] | 7.390961 |  | 0 | 0 | 17.00753
Disclaimer:
The content of this assay is for guidance only and Equinor accepts no liability for any loss occurring from the use of this assay and errors that it may contain.

## Yield Graph
|  | Reference: | JOHANSVERDRUP202104
|  | Crude: | JOHAN SVERDRUP 2021 04
Yield Distribution
Boiling Point | Wgt | Vol
-50 | 0.05296645 | 0.130506
-45 | 0.05296645 | 0.130506
-40 | 0.6718725 | 1.203946
-35 | 0.6718725 | 1.203946
-30 | 0.6718725 | 1.203946
-25 | 0.6718725 | 1.203946
-20 | 0.6718725 | 1.203946
-15 | 0.6718725 | 1.203946
-10 | 1.028973 | 1.762064
-5 | 1.028973 | 1.762064
0 | 2.031784 | 3.272008
5 | 2.031784 | 3.272008
10 | 2.033611 | 3.274704
15 | 2.033611 | 3.274704
20 | 2.033611 | 3.274704
25 | 2.033611 | 3.274704
30 | 2.701886 | 4.216609
35 | 2.701886 | 4.216609
40 | 3.58741 | 5.452372
45 | 3.58741 | 5.452372
50 | 3.696553 | 5.582343
55 | 3.696553 | 5.582343
60 | 3.783184 | 5.696824
65 | 4.391593 | 6.506029
70 | 5.119529 | 7.471452
75 | 5.527026 | 7.947647
80 | 5.545527 | 7.971669
85 | 6.211514 | 8.718192
90 | 6.323362 | 8.854264
95 | 7.13005 | 9.847054
100 | 7.780201 | 10.67879
105 | 8.551762 | 11.55788
110 | 8.699564 | 11.73922
115 | 9.257484 | 12.33333
120 | 9.854277 | 13.05766
125 | 10.03178 | 13.25911
130 | 10.67524 | 14.05493
135 | 11.12168 | 14.56186
140 | 11.89164 | 15.37814
145 | 12.48421 | 16.05589
150 | 12.998 | 16.64113
160 | 14.07465 | 17.85643
170 | 15.21527 | 19.12923
180 | 16.41738 | 20.45614
190 | 17.67765 | 21.83297
200 | 18.99196 | 23.25482
210 | 20.35568 | 24.7164
220 | 21.76437 | 26.21276
230 | 23.21527 | 27.7409
240 | 24.70986 | 29.30242
250 | 26.25713 | 30.90674
260 | 27.87537 | 32.57269
270 | 29.5895 | 34.32564
280 | 31.42207 | 36.18821
290 | 33.38032 | 38.16728
300 | 35.44585 | 40.2441
310 | 37.57421 | 42.37412
320 | 39.70593 | 44.49783
330 | 41.78199 | 46.55685
340 | 43.7573 | 48.50731
350 | 45.60735 | 50.3262
360 | 47.32824 | 52.01095
370 | 48.93301 | 53.57554
380 | 50.44714 | 55.04584
390 | 51.90422 | 56.45524
400 | 53.34166 | 57.84043
410 | 54.79599 | 59.23701
420 | 56.29759 | 60.67489
430 | 57.86688 | 62.17424
440 | 59.51165 | 63.74287
450 | 61.22651 | 65.37578
460 | 62.99498 | 67.05724
470 | 64.79343 | 68.76446
480 | 66.59566 | 70.47206
490 | 68.37698 | 72.15594
500 | 70.11694 | 73.79589
510 | 71.80025 | 75.3767
520 | 73.41608 | 76.88814
530 | 74.95778 | 78.32418
540 | 76.42199 | 79.68204
550 | 77.80782 | 80.96134
560 | 79.11609 | 82.16334
570 | 80.34888 | 83.29051
580 | 81.5091 | 84.34611
590 | 82.60032 | 85.33398
600 | 83.62648 | 86.25829
610 | 84.59176 | 87.12338
620 | 85.50044 | 87.93364
630 | 86.35677 | 88.69333
640 | 87.16481 | 89.40654
650 | 87.92842 | 90.0771
660 | 88.65112 | 90.7085
670 | 89.33614 | 91.30392
680 | 89.9863 | 91.86616
690 | 90.60411 | 92.39769
700 | 91.19173 | 92.90068